## Sheet1
element | electronegativity | discontinuity | volume | R | переходность
Li | 2.85 | 0.98 | 5.5 | 0 | НПМ
Be | 4.2 | 1.6 | 2.9 | 1.4 | НПМ
Na | 2.7 | 0.82 | 8.3 | 2.3 | НПМ
Mg | 3.45 | 3.45 | 5.8 | 0.4 | НПМ
Al | 4.2 | 1.39 | 4.6 | 1.9 | НПМ
Si | 4.7 | 1.5 | 4.2 |  | НПМ
K | 2.25 | 0.65 | 12.8 | 0 | НПМ
Ca | 2.55 | 0.91 | 8.8 | 0.4 | НПМ
Sc | 3.25 | 1.27 | 6.1 | 0.7 | ПМ
Ti | 3.65 | 1.47 | 4.8 | 1 | ПМ
V | 4.25 | 1.64 | 4.1 | 1 | ПМ
Cr | 4.65 | 1.73 | 3.7 | 1 | ПМ
Mn | 4.45 | 1.61 | 3.8 | 1 | ПМ
Fe | 4.93 | 1.77 | 3.7 | 1 | ПМ
Co | 5.1 | 1.75 | 3.5 | 1 | ПМ
Ni | 5.2 | 1.75 | 3.5 | 1 | ПМ
Cu | 4.55 | 1.47 | 3.7 | 0.3 | ПМ
Zn | 4.1 | 1.32 | 4.4 | 1.4 | ПМ
Ga | 4.1 | 1.31 | 5.2 | 1.9 | НПМ
Ge | 4.55 | 1.37 | 4.6 | 2.1 | НПМ
As | 4.8 | 1.44 | 5.2 | 2.3 | НПМ
Rb | 2.1 | 0.6 | 14.6 | 0 | НПМ
Sr | 2.4 | 0.84 | 11.3 | 0.4 | НПМ
Y | 3.2 | 1.21 | 7.3 | 0.7 | ПМ
Zr | 3.4 | 1.39 | 5.8 | 1 | ПМ
Nb | 4 | 1.62 | 4.9 | 1 | ПМ
Mo | 4.65 | 1.77 | 4.4 | 1 | ПМ
Tc | 5.3 | 1.81 | 4.2 | 1 | ПМ
Ru | 5.4 | 1.83 | 4.1 | 1 | ПМ
Rh | 5.1 | 1.76 | 4.1 | 1 | ПМ
Pd | 5.45 | 1.67 | 4.3 | 1 | ПМ
Ag | 4.45 | 1.39 | 4.8 | 0.15 | ПМ
Cd | 4.05 | 1.24 | 5.5 | 1.4 | ПМ
In | 3.9 | 1.17 | 6.3 | 1.9 | НПМ
Sn | 4.15 | 1.24 | 6.4 | 2.1 | НПМ
Sb | 4.4 | 1.26 | 6.6 | 2.3 | НПМ
Cs | 1.95 | 0.55 | 16.8 | 0 | НПМ
Ba | 2.32 | 0.81 | 11.3 | 0.4 | НПМ
La | 3.05 | 1.09 | 8 | 0.7 | ПМ
Hf | 3.55 | 1.43 | 5.6 | 1 | ПМ
Ta | 4.05 | 1.63 | 4.9 | 1 | ПМ
W | 4.8 | 1.81 | 4.5 | 1 | ПМ
Re | 5.4 | 1.86 | 4.3 | 1 | ПМ
Os | 5.4 | 1.85 | 4.2 | 1 | ПМ
Ir | 5.55 | 1.83 | 4.2 | 1 | ПМ
Pt | 5.65 | 1.78 | 4.4 | 1 | ПМ
Au | 5.15 | 1.57 | 4.8 | 0.3 | ПМ
Hg | 4.2 | 1.24 | 5.8 | 1.4 | ПМ
Tl | 3.9 | 1.12 | 6.6 | 1.9 | НПМ
Pb | 4.1 | 1.15 | 6.9 | 2.1 | НПМ
Bi | 4.15 | 1.16 | 7.2 | 2.3 | НПМ
Ce | 3.18 | 1.19 |  |  | ПМ
Pr | 3.19 | 1.2 |  |  | ПМ
Nd | 3.19 | 1.2 | 20.58 |  | ПМ
Pm | 3.19 | 1.21 | 20.25 |  | ПМ
Sm | 3.2 | 1.21 | 20.01 |  | ПМ
Eu | 3.2 | 1.21 | 19.97 |  | ПМ
Gd | 3.2 | 1.21 | 19.9 |  | ПМ
Tb | 3.21 | 1.22 | 19.32 |  | ПМ
Dy | 3.21 | 1.22 | 19 |  | ПМ
Ho | 3.22 | 1.23 | 18.76 |  | ПМ
Er | 3.22 | 1.23 | 18.45 |  | ПМ
Tm | 3.22 | 1.23 | 18.12 |  | ПМ
Yb | 3.22 | 1.23 | 17.97 |  | ПМ
Lu | 3.22 | 1.24 | 17.77 |  | ПМ
Th | 3.3 | 1.28 | 19.8 | 7.3 | ПМ
U | 4.05 | 1.56 | 13.15 | 5.6 | ПМ
Pu | 3.8 | 1.44 | 12.06 | 5.2 | ПМ