## Sheet1
element | electronegativity | discontinuity | volume | R | transitivity | Z | radius_atom | radius_ion
Li | 2.85 | 0.98 | 5.5 | 0 | 0 |  | 1.45
Be | 5.05 | 1.67 | 2.9 | 0.4 | 0 |  | 1.12
Na | 2.7 | 0.82 | 8.3 | 0 | 0 |  | 1.9
Mg | 3.45 | 1.17 | 5.8 | 0.4 | 0 |  | 1.36
Al | 4.2 | 1.39 | 4.6 | 1.9 | 0 |  | 1.43
Si | 4.7 | 1.5 | 4.2 | 2.1 | 0 |  | 1.11
K | 2.25 | 0.65 | 12.8 | 0 | 0 |  | 2.35
Ca | 2.55 | 0.91 | 8.8 | 0.4 | 0 |  | 1.97
Sc | 3.25 | 1.27 | 6.1 | 0.7 | 1 |  | 1.62
Ti | 3.8 | 1.52 | 4.8 | 1 | 1 |  | 1.47 | 0.94
V | 4.25 | 1.64 | 4.1 | 1 | 1 |  | 1.34
Cr | 4.65 | 1.73 | 3.7 | 1 | 1 |  | 1.18
Mn | 4.45 | 1.61 | 3.8 | 1 | 1 |  | 1.27 | 0.8
Fe | 4.93 | 1.77 | 3.7 | 1 | 1 |  | 1.4 | 0.63
Co | 5.1 | 1.75 | 3.5 | 1 | 1 |  | 1.25 | 0.72
Ni | 5.2 | 1.75 | 3.5 | 1 | 1 |  | 1.24
Cu | 4.45 | 1.47 | 3.7 | 0.3 | 1 |  | 1.28
Zn | 4.1 | 1.32 | 4.4 | 1.4 | 1 |  | 1.38
Ga | 4.1 | 1.31 | 5.2 | 1.9 | 0 |  | 1.41
Ge | 4.55 | 1.37 | 4.6 | 2.1 | 0 |  | 1.225
As | 4.8 | 1.44 | 5.2 | 2.3 | 0 |  | 1.39
Rb | 2.1 | 0.6 | 14.6 | 0 | 0 |  | 2.48
Sr | 2.4 | 0.84 | 11.3 | 0.4 | 1 |  | 2.15
Y | 3.2 | 1.21 | 7.3 | 0.7 | 1 |  | 1.78 | 0.893
Zr | 3.45 | 1.41 | 5.8 | 1 | 1 |  | 1.6 | 0.79
Nb | 4.05 | 1.64 | 4.9 | 1 | 1 |  | 1.46
Mo | 4.65 | 1.77 | 4.4 | 1 | 1 |  | 1.39
Tc | 5.3 | 1.81 | 4.2 | 1 | 1 |  | 1.36
Ru | 5.4 | 1.83 | 4.1 | 1 | 1 |  | 1.34
Rh | 5.4 | 1.76 | 4.1 | 1 | 1 |  | 1.34
Pd | 5.45 | 1.67 | 4.3 | 1 | 1 |  | 1.37
Ag | 4.35 | 1.36 | 4.8 | 0.15 | 1 |  | 1.454
Cd | 4.05 | 1.24 | 5.5 | 1.4 | 0 |  | 1.54
In | 3.9 | 1.17 | 6.3 | 1.9 | 0 |  | 1.66
Sn | 4.15 | 1.24 | 6.4 | 2.1 | 0 |  | 1.62 | 0.93
Sb | 4.4 | 1.26 | 6.6 | 2.3 | 0 |  | 1.59
Cs | 1.95 | 0.55 | 16.8 | 0 | 0 |  | 2.67
Ba | 2.32 | 0.81 | 11.3 | 0.4 | 0 |  | 2.22
La | 3.17 | 1.18 | 8 | 0.7 | 1 |  | 1.87
Hf | 3.6 | 1.45 | 5.6 | 1 | 1 |  | 1.67
Ta | 4.05 | 1.63 | 4.9 | 1 | 1 |  | 1.49
W | 4.8 | 1.81 | 4.5 | 1 | 1 |  | 1.37
Re | 5.2 | 1.85 | 4.3 | 1 | 1 |  | 1.37
Os | 5.4 | 1.85 | 4.2 | 1 | 1 |  | 1.35
Ir | 5.55 | 1.83 | 4.2 | 1 | 1 |  | 1.36
Pt | 5.65 | 1.78 | 4.4 | 1 | 1 |  | 1.39
Au | 5.15 | 1.57 | 4.8 | 0.3 | 1 |  | 1.44
Hg | 4.2 | 1.24 | 5.8 | 1.4 | 1 |  | 1.57
Tl | 3.9 | 1.12 | 6.6 | 1.9 | 0 |  | 1.71
Pb | 4.1 | 1.15 | 6.9 | 2.1 | 0 |  | 1.75
Bi | 4.15 | 1.16 | 7.2 | 2.3 | 0 |  | 1.7
Ce | 3.18 | 1.19 | 7.76 |  | 1 |  | 1.81
Pr | 3.19 | 1.2 | 7.56 |  | 1 |  | 1.82
Nd | 3.19 | 1.2 | 7.5 |  | 1 |  | 1.82 | 1.43
Pm | 3.19 | 1.21 | 7.43 |  | 1 |  | 1.83
Sm | 3.2 | 1.21 | 7.37 |  | 1 |  | 1.81
Eu | 3.2 | 1.21 | 7.36 |  | 1 |  | 1.99
Gd | 3.2 | 1.21 | 7.34 |  | 1 |  | 1.79
Tb | 3.21 | 1.22 | 7.2 |  | 1 |  | 1.8
Dy | 3.21 | 1.22 | 7.5 |  | 1 |  | 1.8
Ho | 3.22 | 1.22 | 7 |  | 1 |  | 1.79
Er | 3.22 | 1.23 | 6.98 |  | 1 |  | 1.78
Tm | 3.22 | 1.23 | 6.89 |  | 1 |  | 1.77
Yb | 3.22 | 1.23 | 8.86 |  | 1 |  | 1.94
Lu | 3.22 | 1.24 | 6.8 |  | 1 |  | 1.75
Th | 3.3 | 1.28 | 7.3 | 0.7 | 1 |  | 1.8 | 1.02
U | 3.9 | 1.51 | 5.6 | 1 | 1 |  | 1.38
Pu | 3.8 | 1.44 | 5.2 | 1 | 1 |  | 1.62